## Sheet1
sheet | R0 | R1 | Q1 | n1 | R2 | Q2 | n2 | W
1_1RCPE | 0.02076933 | 0.0007711267 | 2.731121 | 1 | 0.001471214 | 300 | 1.683972e-28 | 0.003368145
2_1RCPE | 0.02067003 | 0.002065751 | 3.691498 | 0.8525356 | 0.001972086 | 300 | 8.461383e-13 | 0.003794282
3_1RCPE | 0.022144 | 0.001419713 | 1.748894 | 1 | 0.002557222 | 11.6452 | 0.8148052 | 0.002194052
4_2RCPE | 0.01887488 | 0.006026976 | 7.421348 | 0.6999559 | 0.06759732 | 299.1769 | 2.376167e-13 | 0.004483519
5_2RCPE | 0.02236996 | 0.001665677 | 1.447999 | 1 | 0.00615162 | 6.481679 | 0.8850048 | 0.002334811
6_2RCPE | 0.0224654 | 0.001792378 | 1.40741 | 1 | 0.008122116 | 6.229959 | 0.8923449 | 0.002384099
7_2RCPE | 0.0225485 | 0.01013324 | 6.951609 | 0.8855526 | 0.001924243 | 1.270875 | 1 | 0.002469285
8_2RCPE | 0.02255034 | 0.01155978 | 6.817291 | 0.8894792 | 0.001941859 | 1.266182 | 1 | 0.002519946
9_2RCPE | 0.02262804 | 0.01312817 | 6.681648 | 0.8996874 | 0.002063892 | 1.31215 | 0.992155 | 0.002518399
10_2RCPE | 0.02273066 | 0.01587509 | 6.770789 | 0.8849018 | 0.001988013 | 1.241263 | 1 | 0.002644866
11_2RCPE | 0.02281129 | 0.01772062 | 6.75144 | 0.8849514 | 0.002010103 | 1.235273 | 1 | 0.002676292
12_2RCPE | 0.02290082 | 0.01884245 | 6.630173 | 0.9019522 | 0.002280954 | 1.498937 | 0.9616764 | 0.00272452
13_2RCPE | 0.02302753 | 0.02120879 | 6.700191 | 0.8920789 | 0.002198239 | 1.345553 | 0.9791282 | 0.002776533
14_2RCPE | 0.023108 | 0.02263655 | 6.667346 | 0.9020994 | 0.002443802 | 1.646138 | 0.9391409 | 0.002841473
15_2RCPE | 0.02321395 | 0.02442199 | 6.694121 | 0.8997085 | 0.002481475 | 1.650255 | 0.9366781 | 0.002834198
16_2RCPE | 0.02331884 | 0.02562955 | 6.687523 | 0.9066512 | 0.002676347 | 1.891066 | 0.9091869 | 0.00292162
17_2RCPE | 0.02352262 | 0.0292482 | 6.706506 | 0.8995866 | 0.002705004 | 1.760021 | 0.9142725 | 0.002971309
18_2RCPE | 0.02359787 | 0.003125303 | 2.566261 | 0.8519107 | 0.03109532 | 6.258069 | 0.9073536 | 0.002886006
19_2RCPE | 0.02377553 | 0.003051697 | 2.199182 | 0.8756271 | 0.03392385 | 6.309426 | 0.8995506 | 0.002928796
20_2RCPE | 0.02394286 | 0.003114969 | 2.189775 | 0.8725271 | 0.03608809 | 6.33624 | 0.8982428 | 0.002948373
21_2RCPE | 0.02407279 | 0.003645705 | 2.951058 | 0.8110387 | 0.03801882 | 6.309202 | 0.9114682 | 0.003076042
22_2RCPE | 0.02423235 | 0.004122026 | 3.614725 | 0.7671402 | 0.04004872 | 6.281061 | 0.9218407 | 0.003184051
23_2RCPE | 0.02446236 | 0.003798481 | 2.831362 | 0.8091769 | 0.04259942 | 6.342502 | 0.9072645 | 0.003115163
24_2RCPE | 1.730155e-22 | 0.04513621 | 10 | 0.07498203 | 0.04283782 | 6.706208 | 0.9138823 | 0.002878026
25_2RCPE | 0.02491394 | 0.004203351 | 3.075208 | 0.7816817 | 0.04746975 | 6.322537 | 0.9113067 | 0.003247378