## Sheet1
sheet | R0 | R1 | Q1 | n1 | R2 | Q2 | n2 | W
1 | 0.01303429 | 0.004115588 | 5.308204 | 1 | 0.00308383 | 0.6617676 | 0.8798603 | 0.003750285
2 | 0.01322484 | 0.008007216 | 5.557619 | 0.9889151 | 0.003748665 | 1.436081 | 0.7659038 | 0.004126785
3 | 0.01343881 | 0.0132251 | 5.653502 | 0.9478008 | 0.003643375 | 1.578228 | 0.7503796 | 0.004380334
4 | 0.01359656 | 0.01923685 | 5.548998 | 0.9406302 | 0.003836287 | 1.816006 | 0.7218548 | 0.004765567
5 | 0.01423088 | 0.028439 | 5.477306 | 0.9302739 | 0.003657949 | 1.986231 | 0.7293021 | 0.005262491
6 | 0.01447335 | 0.0374853 | 5.519434 | 0.9218849 | 0.003607459 | 1.74648 | 0.7439909 | 0.005864473
7 | 0.01498788 | 0.05072715 | 5.479781 | 0.9037078 | 0.003032407 | 0.6891473 | 0.8773793 | 0.006055374
8 | 0.01500833 | 0.06064842 | 5.564579 | 0.9048576 | 0.003531905 | 1.27112 | 0.7844645 | 0.006456651
9 | 0.006502028 | 0.07385685 | 5.748881 | 0.9187276 | 0.01677552 | 10 | 0.1827996 | 0.01029079
10 | 0.01517191 | 0.09140994 | 5.56517 | 0.9139565 | 0.004858349 | 2.560145 | 0.6469214 | 0.007521216
11 | 0.01551877 | 0.1048127 | 5.682669 | 0.909435 | 0.004608446 | 1.770971 | 0.7002022 | 0.008075126
12 | 0.01572536 | 0.1217734 | 5.645178 | 0.9071121 | 0.00486412 | 1.761532 | 0.6933098 | 0.008321804
13 | 0.01597382 | 0.1353156 | 5.69765 | 0.904483 | 0.004996698 | 1.535485 | 0.7160423 | 0.008285309
14 | 0.01619839 | 0.1482895 | 5.780755 | 0.9066459 | 0.005151367 | 1.346499 | 0.7259496 | 0.009100816
15 | 0.01600814 | 0.1649488 | 5.777703 | 0.9148176 | 0.006871602 | 3.254291 | 0.5756662 | 0.009506323
16 | 0.01645882 | 0.1799662 | 5.81535 | 0.9080735 | 0.006355993 | 2.064071 | 0.6401803 | 0.009458963
17 | 0.01706238 | 0.2008529 | 5.821272 | 0.9017229 | 0.005351201 | 0.8000953 | 0.7757174 | 0.008470398
18 | 0.007650648 | 0.1991722 | 6.171189 | 0.923799 | 0.02175721 | 9.999951 | 0.1792377 | 0.02046833
19 | 0.009159617 | 0.2118926 | 6.190882 | 0.924056 | 0.02064944 | 10 | 0.1999767 | 0.02036858
20 | 0.01763067 | 0.2467098 | 5.872481 | 0.897937 | 0.006332433 | 0.8422666 | 0.7361987 | 0.008825255
21 | 0.01763883 | 0.2558055 | 5.970002 | 0.9049388 | 0.007269942 | 1.162908 | 0.6739977 | 0.01013987