## Sheet1
sheet | R0 | R1 | Q1 | n1 | R2 | Q2 | n2 | W | L
1 | 0.01270056 | 0.002900152 | 0.2574578 | 0.9884912 | 0.0005 | 9.701076 | 0.6216348 | 0.0026898 | 1.194337e-07
2 | 0.01383052 | 0.003689369 | 5.377596 | 1 | 0.002365981 | 0.7066692 | 0.9469418 | 0.003668521 | 1.435539e-07
3 | 0.01390181 | 0.006668345 | 5.861336 | 1 | 0.003272969 | 1.778238 | 0.793527 | 0.003965187 | 1.631246e-07
4 | 0.01374579 | 0.01043923 | 6.005041 | 0.9792893 | 0.004033495 | 3.417867 | 0.6686141 | 0.004281318 | 1.981463e-07
5 | 0.01391591 | 0.01502939 | 5.882885 | 0.9691745 | 0.004277625 | 4.342385 | 0.6324232 | 0.004674775 | 1.838838e-07
6 | 0.01388366 | 0.02082494 | 5.865792 | 0.9468567 | 0.004383799 | 4.257163 | 0.6059228 | 0.005063184 | 2.118609e-07
7 | 0.01406665 | 0.02691103 | 5.83672 | 0.9392565 | 0.004539858 | 4.616592 | 0.590593 | 0.005457355 | 2.107169e-07
8 | 0.0135232 | 0.03433542 | 5.902545 | 0.9196461 | 0.005006468 | 3.146158 | 0.5707438 | 0.005689783 | 2.937914e-07
9 | 0.0136699 | 0.0416708 | 5.926271 | 0.9161228 | 0.005258717 | 3.325469 | 0.556154 | 0.006003046 | 2.904975e-07
10 | 0.01378526 | 0.04714312 | 5.872971 | 0.910833 | 0.005134211 | 2.763004 | 0.5747467 | 0.006490929 | 3.03623e-07
11 | 0.01439307 | 0.05659472 | 5.844722 | 0.9176624 | 0.005263614 | 3.537859 | 0.5683785 | 0.006934143 | 2.606515e-07
12 | 0.01432644 | 0.06574094 | 5.878651 | 0.9087427 | 0.005410409 | 2.58704 | 0.5802087 | 0.007009771 | 2.843801e-07
13 | 0.01496224 | 0.07434603 | 5.910355 | 0.9021938 | 0.004644336 | 1.530416 | 0.6713854 | 0.007567272 | 2.745197e-07
14 | 0.01512341 | 0.08220016 | 5.968887 | 0.909522 | 0.005848172 | 4.026602 | 0.5463298 | 0.008057916 | 2.394091e-07
15 | 0.0140699 | 0.09203339 | 6.035084 | 0.9046545 | 0.00717348 | 3.438699 | 0.4883496 | 0.008292331 | 3.075263e-07
16 | 0.01587206 | 0.1039334 | 5.972335 | 0.8893615 | 0.00484113 | 1.298124 | 0.6918615 | 0.007898258 | 2.665303e-07
17 | 0.01243744 | 0.1109592 | 6.085744 | 0.9016457 | 0.009691598 | 2.476831 | 0.4377143 | 0.008847916 | 3.703921e-07
18 | 0.01596269 | 0.1167087 | 6.068373 | 0.8893866 | 0.005686916 | 1.62833 | 0.624272 | 0.008572872 | 2.910632e-07
19 | 0.01755613 | 0.135651 | 6.049154 | 0.8850038 | 0.004120383 | 0.7702028 | 0.8043032 | 0.008550586 | 1.941676e-07
20 | 0.01673944 | 0.1422648 | 6.07584 | 0.8846187 | 0.005631123 | 1.376647 | 0.6537989 | 0.008771751 | 2.721327e-07
21 | 0.004744871 | 0.1482507 | 6.249167 | 0.902763 | 0.02056283 | 2.527283 | 0.2600611 | 0.01104799 | 3.35417e-07