## Sheet1
sheet | R0 | R1 | Q1 | n1 | R2 | Q2 | n2 | W
1_1RCPE | 0.02687209 | 0.002541286 | 3.413157 | 0.8779172 | 0.07346475 | 299.9988 | 7.777606e-11 | 0.003319799
2_2RCPE | 0.03067644 | 0.001749815 | 1.503851 | 1 | 0.004402722 | 6.482382 | 0.9646074 | 0.00166407
3_2RCPE | 0.03085277 | 0.006808702 | 7.84749 | 0.9239155 | 0.001746256 | 1.459887 | 1 | 0.001750375
4_2RCPE | 0.0310103 | 0.009083779 | 8.151914 | 0.9160532 | 0.001840815 | 1.598986 | 0.9813519 | 0.001832376
5_2RCPE | 0.03116762 | 0.01133001 | 8.414225 | 0.9152969 | 0.002020123 | 1.894752 | 0.9445841 | 0.001930347
6_2RCPE | 0.03130507 | 0.01354055 | 8.61736 | 0.9117286 | 0.002072486 | 1.806098 | 0.9464154 | 0.00199578
7_2RCPE | 0.03145196 | 0.01592725 | 8.838685 | 0.9096896 | 0.002189945 | 1.951628 | 0.9258807 | 0.0020797
8_2RCPE | 0.03160683 | 0.01856862 | 8.964774 | 0.9082372 | 0.002260469 | 1.921969 | 0.9207245 | 0.002164517
9_2RCPE | 0.03174331 | 0.02101998 | 9.059614 | 0.9098817 | 0.002349513 | 1.983548 | 0.9086335 | 0.002239658
10_2RCPE | 0.03187902 | 0.02351929 | 9.167634 | 0.9114651 | 0.002444534 | 2.068314 | 0.8955821 | 0.002342743
11_2RCPE | 0.03202754 | 0.0265733 | 9.267406 | 0.9100962 | 0.002502192 | 2.055817 | 0.8904094 | 0.002415914
12_2RCPE | 0.03206379 | 0.003077823 | 3.557676 | 0.7910112 | 0.03007812 | 8.618389 | 0.9235934 | 0.002404932
13_2RCPE | 2.170558e-22 | 0.0603323 | 10 | 0.04573394 | 0.0303899 | 9.305904 | 0.9392176 | 0.002209102
14_2RCPE | 2.767924e-16 | 0.06079699 | 10 | 0.04551956 | 0.03340675 | 9.355919 | 0.9383716 | 0.002306346
15_2RCPE | 2.792077e-16 | 0.06123873 | 10 | 0.04543531 | 0.03620613 | 9.420117 | 0.9382543 | 0.002419553
16_2RCPE | 1.584628e-18 | 0.06167827 | 10 | 0.04531609 | 0.03934806 | 9.455493 | 0.9375455 | 0.002535106
17_2RCPE | 0.03268004 | 0.003304104 | 3.304555 | 0.7844572 | 0.0451005 | 8.936212 | 0.9209601 | 0.002810494
18_2RCPE | 7.199745e-17 | 0.06253468 | 10 | 0.04500075 | 0.04598481 | 9.506612 | 0.9381493 | 0.002779279
19_2RCPE | 8.18815e-14 | 0.06298409 | 10 | 0.0449652 | 0.04918848 | 9.54935 | 0.9371507 | 0.002804493
20_2RCPE | 0.0330352 | 0.003434975 | 3.329423 | 0.7730138 | 0.05614291 | 9.078289 | 0.9190441 | 0.003065586
21_2RCPE | 3.65585e-16 | 0.06372059 | 10 | 0.0446019 | 0.05575814 | 9.606403 | 0.9389385 | 0.003119694
22_2RCPE | 0.03323776 | 0.003575014 | 3.523982 | 0.7574272 | 0.06291329 | 9.15936 | 0.9220835 | 0.003326008
23_2RCPE | 4.174946e-16 | 0.06458967 | 10 | 0.04440787 | 0.06375098 | 9.66716 | 0.9364408 | 0.003223474
24_2RCPE | 0.03349953 | 0.003511208 | 3.172195 | 0.7724428 | 0.07126609 | 9.243112 | 0.9158899 | 0.003358812
25_2RCPE | 1.634486e-18 | 0.06529962 | 10 | 0.04398157 | 0.07059899 | 9.719514 | 0.936431 | 0.003457111
26_2RCPE | 0.03374506 | 0.003666455 | 3.397975 | 0.7537733 | 0.07894641 | 9.290619 | 0.9174083 | 0.003583624
27_2RCPE | 0.03414832 | 0.07923057 | 10 | 0.9122274 | 0.002754003 | 1.144175 | 0.9371242 | 0.003939754
28_2RCPE | 0.03440785 | 0.08252112 | 10 | 0.9164188 | 0.00271821 | 1.010505 | 0.953081 | 0.004275361