## Sheet1
sheet | R0 | R1 | Q1 | n1 | R2 | Q2 | n2 | W
1_1RCPE | 0.02121956 | 0.001445345 | 0.8625921 | 1 | 0.001255869 | 300 | 1.103333e-14 | 0.003680343
2_1RCPE | 0.02120014 | 0.002075243 | 1.479946 | 0.9128802 | 0.001261618 | 300 | 4.703315e-12 | 0.003995534
3_1RCPE | 0.02207582 | 0.002855712 | 2.187138 | 0.8448449 | 0.002895765 | 163.523 | 0.5830427 | 0.002485306
4_2RCPE | 0.02046205 | 0.004204696 | 4.34695 | 0.7265178 | 0.002537729 | 300 | 9.14544e-17 | 0.004280342
5_2RCPE | 0.02208973 | 0.001292647 | 1.281181 | 1 | 0.004302018 | 8.021319 | 0.7545192 | 0.002357906
6_2RCPE | 0.01714687 | 0.006815373 | 7.02556 | 0.6529886 | 0.06942184 | 199.9172 | 1.057004e-08 | 0.004660071
7_2RCPE | 0.02212143 | 0.001560625 | 1.070262 | 1 | 0.00602499 | 6.540188 | 0.8178137 | 0.002379127
8_2RCPE | 0.02217013 | 0.001748538 | 1.007205 | 1 | 0.006869449 | 6.132315 | 0.8463809 | 0.002410484
9_2RCPE | 0.02221276 | 0.007736005 | 7.026742 | 0.8358971 | 0.00181421 | 0.9483875 | 1 | 0.002470799
10_2RCPE | 0.02227905 | 0.008855548 | 6.777657 | 0.8453 | 0.001900513 | 0.9288297 | 1 | 0.002490296
11_2RCPE | 0.02235745 | 0.009952778 | 6.594764 | 0.8540847 | 0.001989165 | 0.9138667 | 1 | 0.002533716
12_2RCPE | 0.02244999 | 0.01113691 | 6.434866 | 0.8618942 | 0.002077668 | 0.9012408 | 1 | 0.00256482
13_2RCPE | 0.02253732 | 0.0122696 | 6.299642 | 0.872359 | 0.002274018 | 1.012057 | 0.9757896 | 0.002616573
14_2RCPE | 0.02262991 | 0.01356314 | 6.252794 | 0.8781956 | 0.002463864 | 1.135451 | 0.9523033 | 0.002668489
15_2RCPE | 0.02272876 | 0.01496688 | 6.161048 | 0.8800315 | 0.002550403 | 1.100982 | 0.9535549 | 0.00269325
16_2RCPE | 0.02286226 | 0.01631854 | 6.093993 | 0.8850002 | 0.002728493 | 1.206486 | 0.933387 | 0.00273943
17_2RCPE | 0.02296567 | 0.01777016 | 6.028787 | 0.8885517 | 0.002953752 | 1.354252 | 0.905134 | 0.002791157
18_2RCPE | 0.02319517 | 0.01926621 | 5.965415 | 0.8899901 | 0.003044568 | 1.358761 | 0.9032812 | 0.002850808
19_2RCPE | 0.02334248 | 0.003761848 | 2.090772 | 0.8271728 | 0.02081734 | 5.360731 | 0.9141571 | 0.002841935
20_2RCPE | 0.02356945 | 0.003879958 | 2.091935 | 0.8208871 | 0.02256296 | 5.30415 | 0.9124607 | 0.002911186
21_2RCPE | 0.02381327 | 0.004140088 | 2.230087 | 0.8031277 | 0.02421341 | 5.241568 | 0.9144139 | 0.002980456
22_2RCPE | 0.02412343 | 0.004320185 | 2.150346 | 0.8015731 | 0.02608556 | 5.13558 | 0.9145985 | 0.00306667
23_2RCPE | 0.02444295 | 0.004734191 | 2.328902 | 0.7744529 | 0.02812459 | 5.029982 | 0.9158409 | 0.003134163
24_2RCPE | 0.02492289 | 0.005009734 | 2.234178 | 0.7707573 | 0.03026396 | 4.885523 | 0.9156851 | 0.003254977