## Sheet1
sheet | R0 | R1 | Q1 | n1 | R2 | Q2 | n2 | W
1 | 0.01010989 | 0.002643207 | 0.3192199 | 1 | 0.04338824 | 299.9997 | 3.636929e-23 | 0.00251749
2 | 0.0108237 | 0.006650577 | 5.911457 | 0.722527 | 0.05781812 | 300 | 2.768259e-19 | 0.003578172
3 | 0.01364939 | 0.00808546 | 6.211824 | 0.9688083 | 0.003448198 | 2.554462 | 0.7338175 | 0.001974157
4 | 0.01395686 | 0.01431133 | 5.916165 | 0.9226313 | 0.002943856 | 1.610139 | 0.8032147 | 0.002171328
5 | 0.0141551 | 0.02055951 | 5.660321 | 0.9263902 | 0.003054446 | 1.691925 | 0.7888586 | 0.002411576
6 | 0.01435885 | 0.02910091 | 5.57286 | 0.9232941 | 0.003191748 | 1.721937 | 0.777276 | 0.002602788
7 | 0.01457756 | 0.03868794 | 5.704875 | 0.9106765 | 0.003174432 | 1.681911 | 0.7754545 | 0.002947579
8 | 0.0147224 | 0.05182579 | 5.667405 | 0.9067901 | 0.003446305 | 1.45102 | 0.7680429 | 0.003118899
9 | 0.002299026 | 0.0626996 | 5.879335 | 0.9165659 | 0.02916662 | 19.08965 | 0.0887194 | 0.004464554
10 | 0.01531541 | 0.08065727 | 5.641798 | 0.9047878 | 0.003515241 | 1.082371 | 0.8063144 | 0.003557306
11 | 0.01528423 | 0.09521312 | 5.751688 | 0.9094049 | 0.004397664 | 2.182863 | 0.6798094 | 0.003960311
12 | 0.01553748 | 0.1111476 | 5.761683 | 0.9112818 | 0.004635136 | 2.122947 | 0.6763795 | 0.00417271
13 | 4.848365e-13 | 0.1232057 | 5.994671 | 0.9220605 | 0.1778357 | 36.13263 | 0.04552158 | 0.007809601
14 | 0.01652596 | 0.1479998 | 5.769462 | 0.8973712 | 0.004030901 | 0.7884408 | 0.826775 | 0.004125463
15 | 0.01527026 | 0.008405268 | 6.362965 | 0.4529006 | 0.1663062 | 5.59409 | 0.9085642 | 0.003864389
16 | 0.01692989 | 0.1843861 | 5.789508 | 0.8973883 | 0.005154371 | 1.065332 | 0.7523944 | 0.004042267
17 | 9.224968e-15 | 0.1894948 | 6.096163 | 0.9202491 | 0.1678783 | 31.31631 | 0.05055194 | 0.008362443
18 | 3.652961e-13 | 0.2077528 | 6.102141 | 0.9197309 | 0.132432 | 28.53982 | 0.05432434 | 0.008481281
19 | 0.01774737 | 0.2305409 | 5.946737 | 0.9020433 | 0.006023514 | 0.9110812 | 0.7385654 | 0.004842748
20 | 0.017532 | 0.2399638 | 6.022849 | 0.9077575 | 0.007594137 | 1.627268 | 0.62384 | 0.00539291
21 | 0.01821977 | 0.2652019 | 5.9442 | 0.8981125 | 0.007132853 | 1.005275 | 0.6942118 | 0.004662346